## Data
GateI | GateV | DrainI
5.910366e-12 | -20 | 1.438618e-10
1.285978e-11 | -19.5 | 1.255778e-10
1.991006e-11 | -19 | 1.130309e-10
2.435809e-11 | -18.5 | 1.029731e-10
2.318809e-11 | -18 | 9.548547e-11
2.819086e-11 | -17.5 | 8.940428e-11
3.114613e-11 | -17 | 8.43754e-11
3.257837e-11 | -16.5 | 8.05911e-11
3.408122e-11 | -16 | 7.611874e-11
3.634054e-11 | -15.5 | 7.322486e-11
3.697597e-11 | -15 | 7.06143e-11
3.824684e-11 | -14.5 | 6.82061e-11
4.048598e-11 | -14 | 6.604075e-11
4.294702e-11 | -13.5 | 6.39867e-11
4.631583e-11 | -13 | 6.24487e-11
4.587203e-11 | -12.5 | 6.059702e-11
4.932152e-11 | -12 | 5.933221e-11
5.04411e-11 | -11.5 | 5.755136e-11
5.182297e-11 | -11 | 5.653952e-11
5.338643e-11 | -10.5 | 5.467772e-11
5.271061e-11 | -10 | 5.414144e-11
5.391094e-11 | -9.5 | 5.273497e-11
5.724967e-11 | -9 | 5.263379e-11
5.581735e-11 | -8.5 | 5.140946e-11
5.400172e-11 | -8 | 5.123744e-11
5.605943e-11 | -7.5 | 5.074164e-11
5.594848e-11 | -7 | 4.970955e-11
5.989242e-11 | -6.5 | 4.957801e-11
6.265621e-11 | -6 | 4.821202e-11
5.964025e-11 | -5.5 | 4.712935e-11
6.137518e-11 | -5 | 4.695733e-11
6.537965e-11 | -4.5 | 4.676508e-11
6.346315e-11 | -4 | 4.5733e-11
6.413896e-11 | -3.5 | 4.501459e-11
6.584364e-11 | -3 | 4.451878e-11
7.187555e-11 | -2.5 | 4.381049e-11
7.024149e-11 | -2 | 4.296057e-11
7.069539e-11 | -1.5 | 4.33754e-11
6.889994e-11 | -1 | 4.300104e-11
7.122999e-11 | -0.5 | 4.822214e-11
7.581949e-11 | 0 | 9.37554e-10
2.889538e-10 | 0.5 | 7.401328e-09
1.626303e-09 | 1 | 2.308749e-08
4.482807e-09 | 1.5 | 5.010222e-08
9.817398e-09 | 2 | 9.028902e-08
1.796458e-08 | 2.5 | 1.444937e-07
2.925969e-08 | 3 | 2.14368e-07
4.406837e-08 | 3.5 | 3.014007e-07
6.270073e-08 | 4 | 4.067891e-07
8.676649e-08 | 4.5 | 5.319548e-07
1.149517e-07 | 5 | 6.806832e-07
1.480858e-07 | 5.5 | 8.525788e-07
1.833525e-07 | 6 | 1.040035e-06
2.288618e-07 | 6.5 | 1.263011e-06
2.792803e-07 | 7 | 1.512817e-06
3.359186e-07 | 7.5 | 1.791265e-06
3.991692e-07 | 8 | 2.099256e-06
4.695222e-07 | 8.5 | 2.439005e-06
5.47218e-07 | 9 | 2.811135e-06
6.326705e-07 | 9.5 | 3.217451e-06
7.26017e-07 | 10 | 3.658575e-06
8.176723e-07 | 10.5 | 4.099932e-06
9.295051e-07 | 11 | 4.616646e-06
1.048942e-06 | 11.5 | 5.171794e-06
1.177415e-06 | 12 | 5.766622e-06
1.315384e-06 | 12.5 | 6.402997e-06
1.463016e-06 | 13 | 7.08103e-06
1.620886e-06 | 13.5 | 7.803105e-06
1.789175e-06 | 14 | 8.570249e-06
1.940976e-06 | 14.5 | 9.283504e-06
2.132848e-06 | 15 | 1.014721e-05
2.33424e-06 | 15.5 | 1.105636e-05
2.54679e-06 | 16 | 1.201208e-05
2.77136e-06 | 16.5 | 1.30176e-05
3.008195e-06 | 17 | 1.407279e-05
3.257523e-06 | 17.5 | 1.517962e-05
3.519553e-06 | 18 | 1.633537e-05
3.795126e-06 | 18.5 | 1.754225e-05
4.084315e-06 | 19 | 1.8799e-05
4.38901e-06 | 19.5 | 2.010759e-05
4.708853e-06 | 20 | 2.14649e-05
4.682666e-06 | 20 | 2.137059e-05
4.319902e-06 | 19.5 | 1.984896e-05
3.97752e-06 | 19 | 1.84128e-05
3.658877e-06 | 18.5 | 1.705358e-05
3.359783e-06 | 18 | 1.576554e-05
3.079541e-06 | 17.5 | 1.454626e-05
2.816284e-06 | 17 | 1.339282e-05
2.56964e-06 | 16.5 | 1.230395e-05
2.338706e-06 | 16 | 1.127766e-05
2.122889e-06 | 15.5 | 1.031142e-05
1.921135e-06 | 15 | 9.402483e-06
1.733062e-06 | 14.5 | 8.549966e-06
1.558006e-06 | 14 | 7.751055e-06
1.395558e-06 | 13.5 | 7.004922e-06
1.244054e-06 | 13 | 6.309548e-06
1.102896e-06 | 12.5 | 5.65645e-06
9.742051e-07 | 12 | 5.052091e-06
8.563483e-07 | 11.5 | 4.493946e-06
7.485234e-07 | 11 | 3.978842e-06
6.518928e-07 | 10.5 | 3.51366e-06
5.604998e-07 | 10 | 3.074711e-06
4.79298e-07 | 9.5 | 2.67556e-06
4.063649e-07 | 9 | 2.312658e-06
3.412318e-07 | 8.5 | 1.984502e-06
2.833465e-07 | 8 | 1.688433e-06
2.323497e-07 | 7.5 | 1.423317e-06
1.876723e-07 | 7 | 1.186872e-06
1.489443e-07 | 6.5 | 9.777063e-07
1.157169e-07 | 6 | 7.940037e-07
8.981461e-08 | 5.5 | 6.40931e-07
6.61909e-08 | 5 | 5.0149e-07
4.699005e-08 | 4.5 | 3.848901e-07
3.169377e-08 | 4 | 2.871372e-07
1.992974e-08 | 3.5 | 2.067105e-07
1.129733e-08 | 3 | 1.420485e-07
5.427255e-09 | 2.5 | 9.171161e-08
1.913939e-09 | 2 | 5.452192e-08
3.301281e-10 | 1.5 | 2.811795e-08
8.774859e-12 | 1 | 1.147209e-08
1.618824e-11 | 0.5 | 2.960538e-09
2.66275e-11 | 0 | 2.327019e-10
2.827155e-11 | -0.5 | 4.1878e-11
3.198328e-11 | -1 | 3.888322e-11
3.108561e-11 | -1.5 | 3.700136e-11
3.551347e-11 | -2 | 3.544327e-11
3.610856e-11 | -2.5 | 3.534209e-11
3.487803e-11 | -3 | 3.428988e-11
3.493855e-11 | -3.5 | 3.392564e-11
3.770218e-11 | -4 | 3.375365e-11
3.866037e-11 | -4.5 | 3.346024e-11
3.851917e-11 | -5 | 3.217532e-11
3.624976e-11 | -5.5 | 3.234732e-11
3.511002e-11 | -6 | 3.27419e-11
3.30726e-11 | -6.5 | 3.225626e-11
3.38795e-11 | -7 | 3.208426e-11
3.211441e-11 | -7.5 | 3.211461e-11
3.210432e-11 | -8 | 3.197297e-11
3.022828e-11 | -8.5 | 3.120404e-11
2.960293e-11 | -9 | 3.13558e-11
3.135794e-11 | -9.5 | 3.100169e-11
3.069225e-11 | -10 | 3.047558e-11
3.160001e-11 | -10.5 | 3.044523e-11
2.906836e-11 | -11 | 3.030358e-11
2.97744e-11 | -11.5 | 3.083981e-11
3.426277e-11 | -12 | 3.02024e-11
3.173113e-11 | -12.5 | 3.03137e-11
3.315329e-11 | -13 | 3.009111e-11
3.480743e-11 | -13.5 | 3.067793e-11
3.13882e-11 | -14 | 2.995958e-11
3.279018e-11 | -14.5 | 3.010123e-11
3.029888e-11 | -15 | 2.946383e-11
3.500916e-11 | -15.5 | 2.992923e-11
2.923983e-11 | -16 | 2.97977e-11
3.259855e-11 | -16.5 | 2.978759e-11
2.946172e-11 | -17 | 2.938289e-11
3.002656e-11 | -17.5 | 2.985841e-11
3.192277e-11 | -18 | 2.966618e-11
2.809e-11 | -18.5 | 2.914007e-11
2.949199e-11 | -19 | 2.9565e-11
2.658715e-11 | -19.5 | 2.929183e-11
2.846319e-11 | -20 | 2.919065e-11

## Settings
==================================
Latest Run
==================================
Test Name | sweep#1@1
Mode | Sweeping
Speed | Quiet
Sweep Delay | 0
Hold Time | 0
Site Coordinate | 0,0
Last Executed | 10/06/2021 16:29:49
KTEI Version | V8.2
Execution Time | 00:00:00:27
Interlock | High Voltage Enabled
Device Terminal | Source | Gate | Drain
Instrument | GNDU | SMU1 | SMU2
Name | N/A | GateV | DrainV
Forcing Function | Common | Voltage Sweep | Voltage Bias
Master/Slave | N/A | Master | N/A
Start/Level | 0 | -20 | 20
Stop | N/A | 20 | N/A
Step | N/A | 0.5 | N/A
Number of Points | N/A | 162 | 0
Compliance | N/A | 0.01 | 0.01
Measure I | N/A | Measured | Measured
Measure V | N/A | Programmed | No
Range I | N/A | Limited Auto=1uA | Limited Auto=1uA
Range V | N/A | Best Fixed | Best Fixed
Range C | N/A | N/A | N/A
Dual Sweep Mode | N/A | Enabled | N/A
Pulse Mode | N/A | Disabled | Disabled
Hold | N/A | N/A | N/A
Frequency | N/A | N/A | N/A
Frequency 2 | N/A | N/A | N/A
Number of Pts. | N/A | N/A | N/A
AC Voltage | N/A | N/A | N/A
Over Voltage Setting | N/A | OFF | OFF